## Лист1
|  |  | defined parameters | [6 empty] | calculated parameters
Borehole | Depth, m | Laboratory | Moisture Content % | Atterberg Limits, % |  |  | Nature dencity g/cm3 | Particle dencity g/cm3 | Organic Content % | Dry Density, g/cm3 | Void Ratio | Degree of Saturation | Liquidity Index | Remarks
|  |  |  | LL (Liquid Limit) | PL (Plastic Limit) | PI (Plastisity Index)
No | 4,5-5,0 | А | 23.44 | 25.1 | 17.57 | 7.53 | 1.74 | 2.7 |  | 1.409592 | 0.9154483 | 0.6913334 | 0.7795485 | low Liquid Limit, low Dencity
|  | В | 27 | 63 | 19 | 44 | 1.62 | 2.65 |  | 1.275591 | 1.077469 | 0.6640561 | 0.1818182 | low Dencity
|  | С | 24.8 | 61.26 | 22.35 | 38.91 | 1.97 | 2.54 | 5.67 | 1.578526 | 0.6090964 | 1.034188 | 0.06296582 | most adequate
|  | expected value | 25 | 62 | 20 | 42 | 1.93 | 2.68 |  | 1.544 | 0.7357513 | 0.9106338 | 0.1190476
| 9,5-10,0 | А | 25 | 27.03 | 17.37 | 9.66 | 1.74 | 2.71 |  | 1.392 | 0.9468391 | 0.7155387 | 0.7898551 | low Liquid Limit, low Dencity
|  | В | 22 | 63 | 20 | 43 | 2.16 | 2.68 |  | 1.770492 | 0.5137037 | 1.147743 | 0.04651163 | too high Dencity, physically impossible
|  | С | 22.21 | 58.39 | 21.52 | 36.87 | 2.01 | 2.65 | 7.62 | 1.64471 | 0.6112264 | 0.9629248 | 0.0187144 | most adequate
|  | expected value | 22 | 60 | 20.5 | 39.5 | 1.98 | 2.68 |  | 1.622951 | 0.6513131 | 0.9052481 | 0.03797468
| 14,5-15,0 | А | 26.51 | 28.99 | 18.63 | 10.36 | 1.77 | 2.75 |  | 1.399099 | 0.9655508 | 0.7550353 | 0.7606178 | low Liquid Limit, low Dencity
|  | В | 23 | 60 | 19 | 41 | 2.08 | 2.68 |  | 1.691057 | 0.5848077 | 1.054022 | 0.09756098 | high Dencity
|  | С | 22.96 | 58.24 | 20.8 | 37.44 | 2 | 2.61 | 8.45 | 1.626545 | 0.604628 | 0.9911152 | 0.05769231 | most adequate
|  | expected value | 23 | 59 | 20 | 39 | 1.94 | 2.71 |  | 1.577236 | 0.7181959 | 0.8678691 | 0.07692308
| 19,5-20,0 | А | 27.53 | 27.52 | 18.47 | 9.05 | 1.72 | 2.79 |  | 1.348702 | 1.068655 | 0.7187416 | 1.001105 | low Liquid Limit, low Dencity
|  | В | 27 | 73 | 21 | 52 | 2.01 | 2.69 |  | 1.582677 | 0.6996517 | 1.038088 | 0.1153846 | high Dencity
|  | С | 27.61 | 77.57 | 23.82 | 53.75 | 1.96 | 2.69 |  | 1.53593 | 0.7513821 | 0.9884571 | 0.07051163 | most adequate
|  | expected value | 27 | 75 | 22 | 53 | 1.9 | 2.72 |  | 1.496063 | 0.8181053 | 0.897684 | 0.09433962
| 24,5-25,0 | А | 24.14 | 26.68 | 17.44 | 9.24 | 1.73 | 2.76 |  | 1.393588 | 0.9804994 | 0.6795149 | 0.7251082 | low Liquid Limit, low Dencity
|  | В | 21 | 58 | 18 | 40 | 2.11 | 2.62 |  | 1.743802 | 0.5024645 | 1.095003 | 0.075 | too high Dencity, physically impossible
|  | С | 19.96 | 54.67 | 20.37 | 34.3 | 2.06 | 2.63 | 5.26 | 1.717239 | 0.5315282 | 0.9876203 | -0.01195335 | most adequate
|  | expected value | 20.5 | 56.5 | 19.5 | 37 | 2.01 | 2.69 |  | 1.66805 | 0.6126617 | 0.9000889 | 0.02702703